## Sheet1
|  | 5 |  | (1-2-4) | [7 empty] | 7 |  | (4-5-6) | [7 empty] | 10 |  | (4-2-3)
|  | G' |  |  |  |  | G'' |  |  |  |  | G' |  |  |  |  | G'' |  |  |  |  | G' |  |  |  |  | G''
Frequency (rad/s) | Frequency (Hz) | 1 | 2 | 3 | Avg | StD | 1 | 2 | 3 | Avg | StD | 1 | 2 | 3 | Avg | StD | 1 | 2 | 3 | Avg | StD | 1 | 2 | 3 | Avg | StD | 1 | 2 | 3 | Avg | StD
100 | 15.91549 | 3066.2 | 2980.7 | 3147.3 | 3064.733 | 68.02207 | 398.85 | 410.79 | 425.38 | 411.6733 | 10.84882 | 4052.6 | 3633.7 | 4165.6 | 3950.633 | 228.8046 | 569.37 | 516.85 | 611.79 | 566.0033 | 38.83213 | 4251.7 | 4514.7 | 4803.9 | 4523.433 | 225.5193 | 647.09 | 710.36 | 711.93 | 689.7933 | 30.20262
63.1 | 10.04268 | 2966.1 | 2892.3 | 3025.9 | 2961.433 | 54.6417 | 376.29 | 386.17 | 398.25 | 386.9033 | 8.980116 | 3930.8 | 3531.9 | 4032.9 | 3831.867 | 216.1652 | 532.33 | 488.1 | 577.84 | 532.7567 | 36.63744 | 4095.7 | 4349.4 | 4635.4 | 4360.167 | 220.4631 | 604.67 | 670 | 671.85 | 648.84 | 31.24204
39.8 | 6.334367 | 2869.7 | 2797 | 2915.6 | 2860.767 | 48.82857 | 355.85 | 365 | 377.27 | 366.04 | 8.775546 | 3800.3 | 3419 | 3895.3 | 3704.867 | 205.8253 | 504.67 | 464.74 | 548.3 | 505.9033 | 34.12437 | 3940.3 | 4187.7 | 4469.6 | 4199.2 | 216.2388 | 575.7 | 642.02 | 639.64 | 619.12 | 30.71795
25.1 | 3.994789 | 2774.9 | 2700.6 | 2811.7 | 2762.4 | 46.20959 | 339.49 | 350.2 | 361.69 | 350.46 | 9.064977 | 3666.2 | 3305.2 | 3763.1 | 3578.167 | 197.0288 | 484.18 | 445.23 | 529.49 | 486.3 | 34.43165 | 3792.9 | 4025 | 4300.6 | 4039.5 | 207.5211 | 552.96 | 616.16 | 613.96 | 594.36 | 29.288
15.8 | 2.514648 | 2685 | 2606.6 | 2712.6 | 2668.067 | 44.90028 | 327.58 | 339.04 | 349.23 | 338.6167 | 8.843643 | 3539.2 | 3193.5 | 3634.7 | 3455.8 | 189.5275 | 466.26 | 431.04 | 509.92 | 469.0733 | 32.26401 | 3648.1 | 3867.5 | 4144.7 | 3886.767 | 203.1933 | 532.41 | 595.4 | 594.45 | 574.0867 | 29.47241
10 | 1.591549 | 2596.5 | 2516.2 | 2616.5 | 2576.4 | 43.34382 | 318.91 | 331.61 | 340.66 | 330.3933 | 8.92098 | 3417.8 | 3085.7 | 3508.3 | 3337.267 | 181.6809 | 451.47 | 419.83 | 499.69 | 456.9967 | 32.83609 | 3509.9 | 3716.7 | 3987.9 | 3738.167 | 195.7322 | 517.94 | 580.21 | 579.15 | 559.1 | 29.10773
6.31 | 1.004268 | 2509.8 | 2427.1 | 2523.3 | 2486.733 | 42.52578 | 313.3 | 326.81 | 336.1 | 325.4033 | 9.361055 | 3299.8 | 2979.7 | 3384 | 3221.167 | 174.1685 | 441.14 | 412.21 | 490.38 | 447.91 | 32.26982 | 3374.5 | 3569.4 | 3837.2 | 3593.7 | 189.6764 | 506.21 | 569.13 | 569.76 | 548.3667 | 29.81037
3.98 | 0.6334367 | 2425 | 2339.7 | 2432.8 | 2399.167 | 42.16968 | 310.63 | 325.35 | 334.71 | 323.5633 | 9.911466 | 3185.1 | 2876.5 | 3274 | 3111.867 | 170.3406 | 433.68 | 407.79 | 479.47 | 440.3133 | 29.63676 | 3244.1 | 3423.5 | 3689.9 | 3452.5 | 183.1487 | 499.18 | 560.59 | 563.99 | 541.2533 | 29.7827
2.51 | 0.3994789 | 2341.8 | 2254.7 | 2344.9 | 2313.8 | 41.80917 | 310.36 | 324.72 | 336.11 | 323.73 | 10.53568 | 3076.1 | 2776.1 | 3155.3 | 3002.5 | 163.3215 | 429.59 | 406.8 | 480.3 | 438.8967 | 30.71941 | 3118.7 | 3285.7 | 3546.7 | 3317.033 | 176.1294 | 494.77 | 555.61 | 561.44 | 537.2733 | 30.14849
1.58 | 0.2514648 | 2259.5 | 2171.6 | 2255.5 | 2228.867 | 40.52656 | 312.17 | 326.62 | 335.11 | 324.6333 | 9.469989 | 2969.1 | 2679.8 | 3039 | 2895.967 | 155.4939 | 428.32 | 408.35 | 480.57 | 439.08 | 30.44958 | 2991.9 | 3152.7 | 3408.2 | 3184.267 | 171.4133 | 492.46 | 553.08 | 563.24 | 536.26 | 31.24779
1 | 0.1591549 | 2178.2 | 2091.7 | 2170.7 | 2146.867 | 39.12871 | 315.98 | 328.89 | 337.67 | 327.5133 | 8.908252 | 2863.9 | 2586.7 | 2933.7 | 2794.767 | 149.8595 | 429.56 | 411.19 | 480.53 | 440.4267 | 29.33226 | 2873.6 | 3022.4 | 3272.1 | 3056.033 | 164.4161 | 494.11 | 555.26 | 565.4 | 538.2567 | 31.48969
0.631 | 0.1004268 | 2097.6 | 2012.5 | 2094.6 | 2068.233 | 39.42844 | 320.12 | 337.11 | 339.96 | 332.3967 | 8.75854 | 2760.1 | 2496.6 | 2824.8 | 2693.833 | 141.9443 | 431.7 | 414.91 | 489.82 | 445.4767 | 32.09594 | 2760.7 | 2897.8 | 3142.9 | 2933.8 | 158.0954 | 495.53 | 551.04 | 571.49 | 539.3533 | 32.09272
0.398 | 0.06334367 | 2018.6 | 1935.2 | 2006.9 | 1986.9 | 36.86814 | 324.76 | 333.9 | 343.02 | 333.8933 | 7.454615 | 2658.3 | 2405.7 | 2719.2 | 2594.4 | 135.7276 | 435.6 | 420.75 | 493.71 | 450.02 | 31.48272 | 2651.8 | 2780 | 3009.5 | 2813.767 | 147.9695 | 499.46 | 554.35 | 576.48 | 543.43 | 32.37751
0.251 | 0.03994789 | 1938.1 | 1857.9 | 1924.6 | 1906.867 | 35.06055 | 331.83 | 337.26 | 345.94 | 338.3433 | 5.811095 | 2556.8 | 2314 | 2611.8 | 2494.2 | 129.3839 | 442.88 | 424.8 | 497.2 | 454.96 | 30.7667 | 2537.3 | 2663.2 | 2877.7 | 2692.733 | 140.5281 | 503.78 | 559.96 | 582.54 | 548.76 | 33.11459
0.158 | 0.02514648 | 1855.6 | 1766.7 | 1841.2 | 1821.167 | 38.95984 | 336.84 | 317.48 | 351.58 | 335.3 | 13.96379 | 2451.8 | 2223.1 | 2508 | 2394.3 | 123.2117 | 450.72 | 431.25 | 508.98 | 463.65 | 33.024 | 2419 | 2541.4 | 2750.3 | 2570.233 | 136.7807 | 512.57 | 559.72 | 597.28 | 556.5233 | 34.65651
0.1 | 0.01591549 | 1775 | 1697.5 | 1757.9 | 1743.467 | 33.24458 | 340.93 | 340.02 | 349.95 | 343.6333 | 4.481981 | 2338 | 2127 | 2405.5 | 2290.167 | 118.6215 | 457.59 | 438.61 | 513.46 | 469.8867 | 31.77039 | 2309.4 | 2401.6 | 2621.6 | 2444.2 | 130.9664 | 516.5 | 562.63 | 603.3 | 560.81 | 35.45931
|  | 14 |  | (1-2-4) | [7 empty] | 20 |  | (1-2-3) | [7 empty] | 40 |  | (1-4-3)
|  | G' |  |  |  |  | G'' |  |  |  |  | G' |  |  |  |  | G'' |  |  |  |  | G' |  |  |  |  | G''
|  | 1 | 2 | 3 | Avg | StD | 1 | 2 | 3 | Avg | StD | 1 | 2 | 3 | Avg | StD | 1 | 2 | 3 | Avg | StD | 1 | 2 | 3 | Avg | StD | 1 | 2 | 3 | Avg | StD
|  | 5027.3 | 6201.4 | 6466.4 | 5898.367 | 625.3661 | 828.57 | 1007.9 | 1076.7 | 971.0567 | 104.5951 | 7870.1 | 7272 | 8897.1 | 8013.067 | 671.1021 | 1547 | 1307.1 | 1751 | 1535.033 | 181.4189 | 4550.6 | 4513.6 | 4057.8 | 4374 | 224.0968 | 983.11 | 901.31 | 890.63 | 925.0167 | 41.30893
|  | 4817.7 | 5940.3 | 6220 | 5659.333 | 605.9802 | 788.13 | 956.72 | 1021 | 921.95 | 98.19648 | 7502.9 | 6990.1 | 8487.4 | 7660.133 | 621.2989 | 1458.3 | 1232.5 | 1654.7 | 1448.5 | 172.5017 | 4297.1 | 4270.7 | 3839.9 | 4135.9 | 209.5809 | 923.52 | 842.54 | 831.64 | 865.9 | 40.98578
|  | 4617.6 | 5691.6 | 5971.4 | 5426.867 | 583.5274 | 748.58 | 910.29 | 965.93 | 874.9333 | 92.18758 | 7143.8 | 6682.9 | 8090 | 7305.567 | 585.724 | 1373.3 | 1163.9 | 1562.7 | 1366.633 | 162.8777 | 4046.4 | 4045.8 | 3609.4 | 3900.533 | 205.8625 | 868.46 | 789.83 | 778.6 | 812.2967 | 39.97723
|  | 4424.9 | 5453.6 | 5728.9 | 5202.467 | 561.1922 | 717.83 | 875.08 | 925.58 | 839.4967 | 88.46712 | 6814.5 | 6386.7 | 7708.4 | 6969.867 | 550.6522 | 1298.8 | 1100.5 | 1481.7 | 1293.667 | 155.6666 | 3824.3 | 3831.4 | 3414.5 | 3690.067 | 194.8766 | 815.01 | 738.29 | 728.76 | 760.6867 | 38.60892
|  | 4240.8 | 5224.2 | 5489 | 4984.667 | 536.9873 | 690.13 | 842.73 | 888.71 | 807.19 | 84.87568 | 6497.9 | 6094.5 | 7344.5 | 6645.633 | 520.8927 | 1232.7 | 1042.1 | 1408.7 | 1227.833 | 149.7034 | 3605 | 3631.9 | 3228.9 | 3488.6 | 183.9637 | 764.72 | 690.46 | 683.02 | 712.7333 | 36.88539
|  | 4061.8 | 5003.4 | 5260 | 4775.067 | 515.12 | 667.69 | 817.34 | 856.92 | 780.65 | 81.4928 | 6201 | 5827.6 | 7006.1 | 6344.9 | 491.7628 | 1176.5 | 996.46 | 1348 | 1173.653 | 143.5297 | 3410.2 | 3445.6 | 3053.4 | 3303.067 | 177.1315 | 718.39 | 645.21 | 637.5 | 667.0333 | 36.4508
|  | 3895.2 | 4790.5 | 5047.8 | 4577.833 | 493.9919 | 652.21 | 798.3 | 832.43 | 760.98 | 78.16393 | 5931 | 5563 | 6691.9 | 6061.967 | 470.0837 | 1127 | 951.25 | 1292.1 | 1123.45 | 139.1741 | 3211.4 | 3275.4 | 2890.8 | 3125.867 | 168.2582 | 671.7 | 605.31 | 596.57 | 624.5267 | 33.54688
|  | 3731.1 | 4582.8 | 4837.2 | 4383.7 | 473.001 | 638.32 | 784.46 | 813.24 | 745.34 | 76.58125 | 5665.6 | 5320.3 | 6386.7 | 5790.867 | 444.2755 | 1083 | 916.15 | 1245.4 | 1081.517 | 134.4198 | 3054 | 3107.9 | 2739.6 | 2967.167 | 162.4115 | 629.06 | 562.75 | 554.75 | 582.1867 | 33.30497
|  | 3574.4 | 4378.8 | 4631 | 4194.733 | 450.5636 | 631.54 | 775.54 | 798.74 | 735.2733 | 73.95951 | 5420.2 | 5085.1 | 6101.6 | 5535.633 | 422.9355 | 1050.3 | 887.59 | 1211.6 | 1049.83 | 132.2769 | 2890.5 | 2967.9 | 2615.8 | 2824.733 | 151.0795 | 586.95 | 530.91 | 518.22 | 545.36 | 29.8614
|  | 3425.5 | 4184.6 | 4445.1 | 4018.4 | 432.522 | 624.47 | 766.6 | 788.87 | 726.6467 | 72.8196 | 5201.8 | 4856.8 | 5832.8 | 5297.133 | 404.1125 | 1018.8 | 861.67 | 1175.9 | 1018.79 | 128.2839 | 2759.8 | 2831.2 | 2492.7 | 2694.567 | 145.6871 | 548.74 | 498.46 | 479.35 | 508.85 | 29.26553
|  | 3285.5 | 4006.1 | 4257.6 | 3849.733 | 411.9729 | 623.88 | 761.24 | 783.93 | 723.0167 | 70.70958 | 5004.8 | 4640 | 5596.6 | 5080.467 | 394.1784 | 996.13 | 842.29 | 1150.3 | 996.24 | 125.7446 | 2645.3 | 2716.6 | 2392.4 | 2584.767 | 139.1034 | 513.13 | 472.63 | 450.66 | 478.8067 | 25.87455
|  | 3145.6 | 3831 | 4087 | 3687.867 | 397.4283 | 621.1 | 758.12 | 779.6 | 719.6067 | 70.20456 | 4837.5 | 4438.6 | 5372 | 4882.7 | 382.397 | 986.57 | 828.78 | 1128.3 | 981.2167 | 122.3371 | 2539.2 | 2603.8 | 2336.3 | 2493.1 | 113.9677 | 483.75 | 451.61 | 429.62 | 454.9933 | 22.2276
|  | 3010.8 | 3650.8 | 3914.8 | 3525.467 | 379.5483 | 610.82 | 767.52 | 781.66 | 720 | 77.41744 | 4670.9 | 4236.9 | 5143.6 | 4683.8 | 370.2711 | 956.14 | 820.63 | 1104.2 | 960.3233 | 115.8048 | 2459 | 2512.1 | 2255.2 | 2408.767 | 110.7307 | 457.06 | 448.41 | 411.55 | 439.0067 | 19.73334
|  | 2868 | 3479.6 | 3736.8 | 3361.467 | 364.3899 | 626.14 | 750.17 | 788.52 | 721.61 | 69.29921 | 4494.6 | 4040 | 4935.5 | 4490.033 | 365.6006 | 958.64 | 813.27 | 1087.1 | 953.0033 | 111.8617 | 2367.9 | 2420.8 | 2188.1 | 2325.6 | 99.59682 | 437.13 | 448.93 | 408.84 | 431.6333 | 16.82185
|  | 2738.6 | 3298.2 | 3556.8 | 3197.867 | 341.48 | 620.72 | 751.74 | 788.83 | 720.43 | 72.11324 | 4316.3 | 3858.9 | 4727.6 | 4300.933 | 354.8117 | 962.67 | 811.27 | 1082.5 | 952.1467 | 110.9789 | 2300.9 | 2323.5 | 2128.3 | 2250.9 | 87.18088 | 429.81 | 451.16 | 404.41 | 428.46 | 19.10947
|  | 2619 | 3142.2 | 3384.4 | 3048.533 | 319.4155 | 609.64 | 752.43 | 784.84 | 715.6367 | 76.10989 | 4149.9 | 3667.6 | 4484.8 | 4100.767 | 335.4246 | 949.46 | 798.01 | 1061.2 | 936.2233 | 107.8538 | 2216.6 | 2238.6 | 2048.4 | 2167.867 | 84.9518 | 439.41 | 482.72 | 424.72 | 448.95 | 24.62057